## Frodo csv
Reaction number | W | DMA | Thionite | Acid | Co | Ni | Mn | Fe
DSA-CB-W/TM-1 | 5 | 4 | 0.73 | 0.1 | 1.275 | 0 | 0 | 0
DSA-CB-W/TM-2 | 5 | 4 | 0.73 | 0.1 | 1.125 | 0.075 | 0 | 0
DSA-CB-W/TM-3 | 5 | 4 | 0.73 | 0.1 | 0.975 | 0.225 | 0 | 0
DSA-CB-W/TM-4 | 5 | 4 | 0.73 | 0.1 | 0.825 | 0.375 | 0 | 0
DSA-CB-W/TM-5 | 5 | 4 | 0.73 | 0.1 | 0.675 | 0.525 | 0 | 0
DSA-CB-W/TM-6 | 5 | 4 | 0.73 | 0.1 | 0.525 | 0.675 | 0 | 0
DSA-CB-W/TM-7 | 5 | 4 | 0.73 | 0.1 | 0.375 | 0.825 | 0 | 0
DSA-CB-W/TM-8 | 5 | 4 | 0.73 | 0.1 | 0.225 | 0.975 | 0 | 0
DSA-CB-W/TM-9 | 5 | 4 | 0.73 | 0.1 | 0.075 | 1.125 | 0 | 0
DSA-CB-W/TM-10 | 5 | 4 | 0.73 | 0.1 | 0 | 1.275 | 0 | 0
DSA-CB-W/TM-11 | 5 | 4 | 0.73 | 0.1 | 1.0125 | 0 | 0.2625 | 0
DSA-CB-W/TM-12 | 5 | 4 | 0.73 | 0.1 | 0.9 | 0.1125 | 0.225 | 0
DSA-CB-W/TM-13 | 5 | 4 | 0.73 | 0.1 | 0.7875 | 0.225 | 0.1875 | 0
DSA-CB-W/TM-14 | 5 | 4 | 0.73 | 0.1 | 0.675 | 0.3375 | 0.15 | 0.0375
DSA-CB-W/TM-15 | 5 | 4 | 0.73 | 0.1 | 0.5625 | 0.45 | 0.1125 | 0.075
DSA-CB-W/TM-16 | 5 | 4 | 0.73 | 0.1 | 0.45 | 0.5625 | 0.075 | 0.1125
DSA-CB-W/TM-17 | 5 | 4 | 0.73 | 0.1 | 0.3375 | 0.675 | 0.0375 | 0.15
DSA-CB-W/TM-18 | 5 | 4 | 0.73 | 0.1 | 0.225 | 0.7875 | 0 | 0.1875
DSA-CB-W/TM-19 | 5 | 4 | 0.73 | 0.1 | 0.1125 | 0.9 | 0 | 0.225
DSA-CB-W/TM-20 | 5 | 4 | 0.73 | 0.1 | 0 | 1.0125 | 0 | 0.2625
DSA-CB-W/TM-21 | 5 | 4 | 0.73 | 0.1 | 0.75 | 0.075 | 0.525 | 0.01875
DSA-CB-W/TM-22 | 5 | 4 | 0.73 | 0.1 | 0.675 | 0.15 | 0.46875 | 0.075
DSA-CB-W/TM-23 | 5 | 4 | 0.73 | 0.1 | 0.6 | 0.225 | 0.4125 | 0.13125
DSA-CB-W/TM-24 | 5 | 4 | 0.73 | 0.1 | 0.525 | 0.3 | 0.35625 | 0.1875
DSA-CB-W/TM-25 | 5 | 4 | 0.73 | 0.1 | 0.45 | 0.375 | 0.3 | 0.24375
DSA-CB-W/TM-26 | 5 | 4 | 0.73 | 0.1 | 0.375 | 0.45 | 0.24375 | 0.3
DSA-CB-W/TM-27 | 5 | 4 | 0.73 | 0.1 | 0.3 | 0.525 | 0.1875 | 0.35625
DSA-CB-W/TM-28 | 5 | 4 | 0.73 | 0.1 | 0.225 | 0.6 | 0.13125 | 0.4125
DSA-CB-W/TM-29 | 5 | 4 | 0.73 | 0.1 | 0.15 | 0.675 | 0.075 | 0.46875
DSA-CB-W/TM-30 | 5 | 4 | 0.73 | 0.1 | 0.075 | 0.75 | 0.01875 | 0.525
DSA-CB-W/TM-31 | 5 | 4 | 0.73 | 0.1 | 0.4875 | 0.15 | 0.7875 | 0
DSA-CB-W/TM-32 | 5 | 4 | 0.73 | 0.1 | 0.45 | 0.1875 | 0.69375 | 0.0375
DSA-CB-W/TM-33 | 5 | 4 | 0.73 | 0.1 | 0.4125 | 0.225 | 0.6 | 0.13125
DSA-CB-W/TM-34 | 5 | 4 | 0.73 | 0.1 | 0.375 | 0.2625 | 0.50625 | 0.225
DSA-CB-W/TM-35 | 5 | 4 | 0.73 | 0.1 | 0.3375 | 0.3 | 0.4125 | 0.31875
DSA-CB-W/TM-36 | 5 | 4 | 0.73 | 0.1 | 0.3 | 0.3375 | 0.31875 | 0.4125
DSA-CB-W/TM-37 | 5 | 4 | 0.73 | 0.1 | 0.2625 | 0.375 | 0.225 | 0.50625
DSA-CB-W/TM-38 | 5 | 4 | 0.73 | 0.1 | 0.225 | 0.4125 | 0.13125 | 0.6
DSA-CB-W/TM-39 | 5 | 4 | 0.73 | 0.1 | 0.1875 | 0.45 | 0.0375 | 0.69375
DSA-CB-W/TM-40 | 5 | 4 | 0.73 | 0.1 | 0.15 | 0.4875 | 0 | 0.7875
DSA-CB-W/TM-41 | 5 | 4 | 0.73 | 0.1 | 0.225 | 0.05625 | 1.05 | 0.0375
DSA-CB-W/TM-42 | 5 | 4 | 0.73 | 0.1 | 0.20625 | 0.075 | 0.9375 | 0.15
DSA-CB-W/TM-43 | 5 | 4 | 0.73 | 0.1 | 0.1875 | 0.09375 | 0.825 | 0.2625
DSA-CB-W/TM-44 | 5 | 4 | 0.73 | 0.1 | 0.16875 | 0.1125 | 0.7125 | 0.375
DSA-CB-W/TM-45 | 5 | 4 | 0.73 | 0.1 | 0.15 | 0.13125 | 0.6 | 0.4875
DSA-CB-W/TM-46 | 5 | 4 | 0.73 | 0.1 | 0.13125 | 0.15 | 0.4875 | 0.6
DSA-CB-W/TM-47 | 5 | 4 | 0.73 | 0.1 | 0.1125 | 0.16875 | 0.375 | 0.7125
DSA-CB-W/TM-48 | 5 | 4 | 0.73 | 0.1 | 0.09375 | 0.1875 | 0.2625 | 0.825
DSA-CB-W/TM-49 | 5 | 4 | 0.73 | 0.1 | 0.075 | 0.20625 | 0.15 | 0.9375
DSA-CB-W/TM-50 | 5 | 4 | 0.73 | 0.1 | 0.05625 | 0.225 | 0.0375 | 1.05
DSA-CB-W/TM-51 | 5 | 4 | 0.73 | 0.1 | 0 | 0 | 1.275 | 0.2625
DSA-CB-W/TM-52 | 5 | 4 | 0.73 | 0.1 | 0 | 0 | 1.1625 | 0.375
DSA-CB-W/TM-53 | 5 | 4 | 0.73 | 0.1 | 0 | 0 | 1.05 | 0.4875
DSA-CB-W/TM-54 | 5 | 4 | 0.73 | 0.1 | 0 | 0 | 0.9375 | 0.6
DSA-CB-W/TM-55 | 5 | 4 | 0.73 | 0.1 | 0 | 0 | 0.825 | 0.7125
DSA-CB-W/TM-56 | 5 | 4 | 0.73 | 0.1 | 0 | 0 | 0.7125 | 0.825
DSA-CB-W/TM-57 | 5 | 4 | 0.73 | 0.1 | 0 | 0 | 0.6 | 0.9375
DSA-CB-W/TM-58 | 5 | 4 | 0.73 | 0.1 | 0 | 0 | 0.4875 | 1.05
DSA-CB-W/TM-59 | 5 | 4 | 0.73 | 0.1 | 0 | 0 | 0.375 | 1.1625
DSA-CB-W/TM-60 | 5 | 4 | 0.73 | 0.1 | 0 | 0 | 0.2625 | 1.275
| 300 | 240 | 43.8 | 6 | 19.85625 | 19.85625 | 20.60625 | 20.60625