## Frodo csv
Reaction number | W | DMA | Thionite | Acid | Co | Ni | Mn | Fe | Result |  |  | Co | Ni | Mn | Fe | total | Reaction number | Co% | Ni% | Mn% | Fe%
DSA-CB-W/TM-1 | 5 | 4 | 0.73 | 0.1 | 0.425 | 0 | 0 | 0 |  |  |  | 0.425 | 0 | 0 | 0 | 0.425 | DSA-CB-W/TM-1 | 100 | 0 | 0 | 0
DSA-CB-W/TM-2 | 5 | 4 | 0.73 | 0.1 | 0.375 | 0.025 | 0 | 0 |  |  |  | 0.375 | 0.025 | 0 | 0 | 0.4 | DSA-CB-W/TM-2 | 93.75 | 6.25 | 0 | 0
DSA-CB-W/TM-3 | 5 | 4 | 0.73 | 0.1 | 0.325 | 0.075 | 0 | 0 |  |  |  | 0.325 | 0.075 | 0 | 0 | 0.4 | DSA-CB-W/TM-3 | 81.25 | 18.75 | 0 | 0
DSA-CB-W/TM-4 | 5 | 4 | 0.73 | 0.1 | 0.275 | 0.125 | 0 | 0 |  |  |  | 0.275 | 0.125 | 0 | 0 | 0.4 | DSA-CB-W/TM-4 | 68.75 | 31.25 | 0 | 0
DSA-CB-W/TM-5 | 5 | 4 | 0.73 | 0.1 | 0.225 | 0.175 | 0 | 0 |  |  |  | 0.225 | 0.175 | 0 | 0 | 0.4 | DSA-CB-W/TM-5 | 56.25 | 43.75 | 0 | 0
DSA-CB-W/TM-6 | 5 | 4 | 0.73 | 0.1 | 0.175 | 0.225 | 0 | 0 |  |  |  | 0.175 | 0.225 | 0 | 0 | 0.4 | DSA-CB-W/TM-6 | 43.75 | 56.25 | 0 | 0
DSA-CB-W/TM-7 | 5 | 4 | 0.73 | 0.1 | 0.125 | 0.275 | 0 | 0 |  |  |  | 0.125 | 0.275 | 0 | 0 | 0.4 | DSA-CB-W/TM-7 | 31.25 | 68.75 | 0 | 0
DSA-CB-W/TM-8 | 5 | 4 | 0.73 | 0.1 | 0.075 | 0.325 | 0 | 0 |  |  |  | 0.075 | 0.325 | 0 | 0 | 0.4 | DSA-CB-W/TM-8 | 18.75 | 81.25 | 0 | 0
DSA-CB-W/TM-9 | 5 | 4 | 0.73 | 0.1 | 0.025 | 0.375 | 0 | 0 |  |  |  | 0.025 | 0.375 | 0 | 0 | 0.4 | DSA-CB-W/TM-9 | 6.25 | 93.75 | 0 | 0
DSA-CB-W/TM-10 | 5 | 4 | 0.73 | 0.1 | 0 | 0.425 | 0 | 0 |  |  |  | 0 | 0.425 | 0 | 0 | 0.425 | DSA-CB-W/TM-10 | 0 | 100 | 0 | 0
DSA-CB-W/TM-11 | 5 | 4 | 0.73 | 0.1 | 0.3375 | 0 | 0.0875 | 0 |  |  |  | 0.3375 | 0 | 0.0875 | 0 | 0.425 | DSA-CB-W/TM-11 | 79.41176 | 0 | 20.58824 | 0
DSA-CB-W/TM-12 | 5 | 4 | 0.73 | 0.1 | 0.3 | 0.0375 | 0.075 | 0 |  |  |  | 0.3 | 0.0375 | 0.075 | 0 | 0.4125 | DSA-CB-W/TM-12 | 72.72727 | 9.090909 | 18.18182 | 0
DSA-CB-W/TM-13 | 5 | 4 | 0.73 | 0.1 | 0.2625 | 0.075 | 0.0625 | 0 |  |  |  | 0.2625 | 0.075 | 0.0625 | 0 | 0.4 | DSA-CB-W/TM-13 | 65.625 | 18.75 | 15.625 | 0
DSA-CB-W/TM-14 | 5 | 4 | 0.73 | 0.1 | 0.225 | 0.1125 | 0.05 | 0.0125 | W200 | within 4 weeks |  | 0.225 | 0.1125 | 0.05 | 0.0125 | 0.4 | DSA-CB-W/TM-14 | 56.25 | 28.125 | 12.5 | 3.125 | DONE
DSA-CB-W/TM-15 | 5 | 4 | 0.73 | 0.1 | 0.1875 | 0.15 | 0.0375 | 0.025 |  |  |  | 0.1875 | 0.15 | 0.0375 | 0.025 | 0.4 | DSA-CB-W/TM-15 | 46.875 | 37.5 | 9.375 | 6.25
DSA-CB-W/TM-16 | 5 | 4 | 0.73 | 0.1 | 0.15 | 0.1875 | 0.025 | 0.0375 | W200 | within 4 weeks |  | 0.15 | 0.1875 | 0.025 | 0.0375 | 0.4 | DSA-CB-W/TM-16 | 37.5 | 46.875 | 6.25 | 9.375 | DONE
DSA-CB-W/TM-17 | 5 | 4 | 0.73 | 0.1 | 0.1125 | 0.225 | 0.0125 | 0.05 | W200 | within 4 weeks |  | 0.1125 | 0.225 | 0.0125 | 0.05 | 0.4 | DSA-CB-W/TM-17 | 28.125 | 56.25 | 3.125 | 12.5 | DONE
DSA-CB-W/TM-18 | 5 | 4 | 0.73 | 0.1 | 0.075 | 0.2625 | 0 | 0.0625 | W200 |  |  | 0.075 | 0.2625 | 0 | 0.0625 | 0.4 | DSA-CB-W/TM-18 | 18.75 | 65.625 | 0 | 15.625 | DONE
DSA-CB-W/TM-19 | 5 | 4 | 0.73 | 0.1 | 0.0375 | 0.3 | 0 | 0.075 | W200 | within 7 weeks | This is interesting given it is overwhelming majority Ni | 0.0375 | 0.3 | 0 | 0.075 | 0.4125 | DSA-CB-W/TM-19 | 9.090909 | 72.72727 | 0 | 18.18182 | DONE
DSA-CB-W/TM-20 | 5 | 4 | 0.73 | 0.1 | 0 | 0.3375 | 0 | 0.0875 | W200 | Within 2 months | All Ni!! | 0 | 0.3375 | 0 | 0.0875 | 0.425 | DSA-CB-W/TM-20 | 0 | 79.41176 | 0 | 20.58824 | DONE
DSA-CB-W/TM-21 | 5 | 4 | 0.73 | 0.1 | 0.25 | 0.025 | 0.175 | 0.00625 |  | First/cleanest samples |  | 0.25 | 0.025 | 0.175 | 0.00625 | 0.45625 | DSA-CB-W/TM-21 | 54.79452 | 5.479452 | 38.35616 | 1.369863
DSA-CB-W/TM-22 | 5 | 4 | 0.73 | 0.1 | 0.225 | 0.05 | 0.15625 | 0.025 |  |  |  | 0.225 | 0.05 | 0.15625 | 0.025 | 0.45625 | DSA-CB-W/TM-22 | 49.31507 | 10.9589 | 34.24658 | 5.479452
DSA-CB-W/TM-23 | 5 | 4 | 0.73 | 0.1 | 0.2 | 0.075 | 0.1375 | 0.04375 |  |  |  | 0.2 | 0.075 | 0.1375 | 0.04375 | 0.45625 | DSA-CB-W/TM-23 | 43.83562 | 16.43836 | 30.13699 | 9.589041
DSA-CB-W/TM-24 | 5 | 4 | 0.73 | 0.1 | 0.175 | 0.1 | 0.11875 | 0.0625 | W200 |  |  | 0.175 | 0.1 | 0.11875 | 0.0625 | 0.45625 | DSA-CB-W/TM-24 | 38.35616 | 21.91781 | 26.0274 | 13.69863
DSA-CB-W/TM-25 | 5 | 4 | 0.73 | 0.1 | 0.15 | 0.125 | 0.1 | 0.08125 | W200 |  |  | 0.15 | 0.125 | 0.1 | 0.08125 | 0.45625 | DSA-CB-W/TM-25 | 32.87671 | 27.39726 | 21.91781 | 17.80822
DSA-CB-W/TM-26 | 5 | 4 | 0.73 | 0.1 | 0.125 | 0.15 | 0.08125 | 0.1 | W200 |  |  | 0.125 | 0.15 | 0.08125 | 0.1 | 0.45625 | DSA-CB-W/TM-26 | 27.39726 | 32.87671 | 17.80822 | 21.91781
DSA-CB-W/TM-27 | 5 | 4 | 0.73 | 0.1 | 0.1 | 0.175 | 0.0625 | 0.11875 |  |  |  | 0.1 | 0.175 | 0.0625 | 0.11875 | 0.45625 | DSA-CB-W/TM-27 | 21.91781 | 38.35616 | 13.69863 | 26.0274
DSA-CB-W/TM-28 | 5 | 4 | 0.73 | 0.1 | 0.075 | 0.2 | 0.04375 | 0.1375 |  |  |  | 0.075 | 0.2 | 0.04375 | 0.1375 | 0.45625 | DSA-CB-W/TM-28 | 16.43836 | 43.83562 | 9.589041 | 30.13699
DSA-CB-W/TM-29 | 5 | 4 | 0.73 | 0.1 | 0.05 | 0.225 | 0.025 | 0.15625 |  |  |  | 0.05 | 0.225 | 0.025 | 0.15625 | 0.45625 | DSA-CB-W/TM-29 | 10.9589 | 49.31507 | 5.479452 | 34.24658
DSA-CB-W/TM-30 | 5 | 4 | 0.73 | 0.1 | 0.025 | 0.25 | 0.00625 | 0.175 |  |  |  | 0.025 | 0.25 | 0.00625 | 0.175 | 0.45625 | DSA-CB-W/TM-30 | 5.479452 | 54.79452 | 1.369863 | 38.35616
DSA-CB-W/TM-31 | 5 | 4 | 0.73 | 0.1 | 0.1625 | 0.05 | 0.2625 | 0 |  |  |  | 0.1625 | 0.05 | 0.2625 | 0 | 0.475 | DSA-CB-W/TM-31 | 34.21053 | 10.52632 | 55.26316 | 0
DSA-CB-W/TM-32 | 5 | 4 | 0.73 | 0.1 | 0.15 | 0.0625 | 0.23125 | 0.0125 | W200 | within 4 weeks |  | 0.15 | 0.0625 | 0.23125 | 0.0125 | 0.45625 | DSA-CB-W/TM-32 | 32.87671 | 13.69863 | 50.68493 | 2.739726
DSA-CB-W/TM-33 | 5 | 4 | 0.73 | 0.1 | 0.1375 | 0.075 | 0.2 | 0.04375 |  |  |  | 0.1375 | 0.075 | 0.2 | 0.04375 | 0.45625 | DSA-CB-W/TM-33 | 30.13699 | 16.43836 | 43.83562 | 9.589041
DSA-CB-W/TM-34 | 5 | 4 | 0.73 | 0.1 | 0.125 | 0.0875 | 0.16875 | 0.075 | W200 |  |  | 0.125 | 0.0875 | 0.16875 | 0.075 | 0.45625 | DSA-CB-W/TM-34 | 27.39726 | 19.17808 | 36.9863 | 16.43836
DSA-CB-W/TM-35 | 5 | 4 | 0.73 | 0.1 | 0.1125 | 0.1 | 0.1375 | 0.10625 |  |  |  | 0.1125 | 0.1 | 0.1375 | 0.10625 | 0.45625 | DSA-CB-W/TM-35 | 24.65753 | 21.91781 | 30.13699 | 23.28767
DSA-CB-W/TM-36 | 5 | 4 | 0.73 | 0.1 | 0.1 | 0.1125 | 0.10625 | 0.1375 | W200 | After 7 weeks+ |  | 0.1 | 0.1125 | 0.10625 | 0.1375 | 0.45625 | DSA-CB-W/TM-36 | 21.91781 | 24.65753 | 23.28767 | 30.13699
DSA-CB-W/TM-37 | 5 | 4 | 0.73 | 0.1 | 0.0875 | 0.125 | 0.075 | 0.16875 |  |  |  | 0.0875 | 0.125 | 0.075 | 0.16875 | 0.45625 | DSA-CB-W/TM-37 | 19.17808 | 27.39726 | 16.43836 | 36.9863
DSA-CB-W/TM-38 | 5 | 4 | 0.73 | 0.1 | 0.075 | 0.1375 | 0.04375 | 0.2 |  |  |  | 0.075 | 0.1375 | 0.04375 | 0.2 | 0.45625 | DSA-CB-W/TM-38 | 16.43836 | 30.13699 | 9.589041 | 43.83562
DSA-CB-W/TM-39 | 5 | 4 | 0.73 | 0.1 | 0.0625 | 0.15 | 0.0125 | 0.23125 |  |  |  | 0.0625 | 0.15 | 0.0125 | 0.23125 | 0.45625 | DSA-CB-W/TM-39 | 13.69863 | 32.87671 | 2.739726 | 50.68493
DSA-CB-W/TM-40 | 5 | 4 | 0.73 | 0.1 | 0.05 | 0.1625 | 0 | 0.2625 |  |  |  | 0.05 | 0.1625 | 0 | 0.2625 | 0.475 | DSA-CB-W/TM-40 | 10.52632 | 34.21053 | 0 | 55.26316
DSA-CB-W/TM-41 | 5 | 4 | 0.73 | 0.1 | 0.075 | 0.01875 | 0.35 | 0.0125 | W200 | within 4 weeks |  | 0.075 | 0.01875 | 0.35 | 0.0125 | 0.45625 | DSA-CB-W/TM-41 | 16.43836 | 4.109589 | 76.71233 | 2.739726
DSA-CB-W/TM-42 | 5 | 4 | 0.73 | 0.1 | 0.06875 | 0.025 | 0.3125 | 0.05 |  |  |  | 0.06875 | 0.025 | 0.3125 | 0.05 | 0.45625 | DSA-CB-W/TM-42 | 15.06849 | 5.479452 | 68.49315 | 10.9589
DSA-CB-W/TM-43 | 5 | 4 | 0.73 | 0.1 | 0.0625 | 0.03125 | 0.275 | 0.0875 | W200 | within 4 weeks |  | 0.0625 | 0.03125 | 0.275 | 0.0875 | 0.45625 | DSA-CB-W/TM-43 | 13.69863 | 6.849315 | 60.27397 | 19.17808
DSA-CB-W/TM-44 | 5 | 4 | 0.73 | 0.1 | 0.05625 | 0.0375 | 0.2375 | 0.125 |  |  |  | 0.05625 | 0.0375 | 0.2375 | 0.125 | 0.45625 | DSA-CB-W/TM-44 | 12.32877 | 8.219178 | 52.05479 | 27.39726
DSA-CB-W/TM-45 | 5 | 4 | 0.73 | 0.1 | 0.05 | 0.04375 | 0.2 | 0.1625 |  |  |  | 0.05 | 0.04375 | 0.2 | 0.1625 | 0.45625 | DSA-CB-W/TM-45 | 10.9589 | 9.589041 | 43.83562 | 35.61644
DSA-CB-W/TM-46 | 5 | 4 | 0.73 | 0.1 | 0.04375 | 0.05 | 0.1625 | 0.2 |  |  |  | 0.04375 | 0.05 | 0.1625 | 0.2 | 0.45625 | DSA-CB-W/TM-46 | 9.589041 | 10.9589 | 35.61644 | 43.83562
DSA-CB-W/TM-47 | 5 | 4 | 0.73 | 0.1 | 0.0375 | 0.05625 | 0.125 | 0.2375 |  |  |  | 0.0375 | 0.05625 | 0.125 | 0.2375 | 0.45625 | DSA-CB-W/TM-47 | 8.219178 | 12.32877 | 27.39726 | 52.05479
DSA-CB-W/TM-48 | 5 | 4 | 0.73 | 0.1 | 0.03125 | 0.0625 | 0.0875 | 0.275 |  |  |  | 0.03125 | 0.0625 | 0.0875 | 0.275 | 0.45625 | DSA-CB-W/TM-48 | 6.849315 | 13.69863 | 19.17808 | 60.27397
DSA-CB-W/TM-49 | 5 | 4 | 0.73 | 0.1 | 0.025 | 0.06875 | 0.05 | 0.3125 |  |  |  | 0.025 | 0.06875 | 0.05 | 0.3125 | 0.45625 | DSA-CB-W/TM-49 | 5.479452 | 15.06849 | 10.9589 | 68.49315
DSA-CB-W/TM-50 | 5 | 4 | 0.73 | 0.1 | 0.01875 | 0.075 | 0.0125 | 0.35 |  |  |  | 0.01875 | 0.075 | 0.0125 | 0.35 | 0.45625 | DSA-CB-W/TM-50 | 4.109589 | 16.43836 | 2.739726 | 76.71233
DSA-CB-W/TM-51 | 5 | 4 | 0.73 | 0.1 | 0 | 0 | 0.425 | 0.0875 |  |  |  | 0 | 0 | 0.425 | 0.0875 | 0.5125 | DSA-CB-W/TM-51 | 0 | 0 | 82.92683 | 17.07317
DSA-CB-W/TM-52 | 5 | 4 | 0.73 | 0.1 | 0 | 0 | 0.3875 | 0.125 |  |  |  | 0 | 0 | 0.3875 | 0.125 | 0.5125 | DSA-CB-W/TM-52 | 0 | 0 | 75.60976 | 24.39024
DSA-CB-W/TM-53 | 5 | 4 | 0.73 | 0.1 | 0 | 0 | 0.35 | 0.1625 |  |  |  | 0 | 0 | 0.35 | 0.1625 | 0.5125 | DSA-CB-W/TM-53 | 0 | 0 | 68.29268 | 31.70732
DSA-CB-W/TM-54 | 5 | 4 | 0.73 | 0.1 | 0 | 0 | 0.3125 | 0.2 |  |  |  | 0 | 0 | 0.3125 | 0.2 | 0.5125 | DSA-CB-W/TM-54 | 0 | 0 | 60.97561 | 39.02439
DSA-CB-W/TM-55 | 5 | 4 | 0.73 | 0.1 | 0 | 0 | 0.275 | 0.2375 |  |  |  | 0 | 0 | 0.275 | 0.2375 | 0.5125 | DSA-CB-W/TM-55 | 0 | 0 | 53.65854 | 46.34146
DSA-CB-W/TM-56 | 5 | 4 | 0.73 | 0.1 | 0 | 0 | 0.2375 | 0.275 |  |  |  | 0 | 0 | 0.2375 | 0.275 | 0.5125 | DSA-CB-W/TM-56 | 0 | 0 | 46.34146 | 53.65854
DSA-CB-W/TM-57 | 5 | 4 | 0.73 | 0.1 | 0 | 0 | 0.2 | 0.3125 |  |  |  | 0 | 0 | 0.2 | 0.3125 | 0.5125 | DSA-CB-W/TM-57 | 0 | 0 | 39.02439 | 60.97561
DSA-CB-W/TM-58 | 5 | 4 | 0.73 | 0.1 | 0 | 0 | 0.1625 | 0.35 |  |  |  | 0 | 0 | 0.1625 | 0.35 | 0.5125 | DSA-CB-W/TM-58 | 0 | 0 | 31.70732 | 68.29268
DSA-CB-W/TM-59 | 5 | 4 | 0.73 | 0.1 | 0 | 0 | 0.125 | 0.3875 |  |  |  | 0 | 0 | 0.125 | 0.3875 | 0.5125 | DSA-CB-W/TM-59 | 0 | 0 | 24.39024 | 75.60976
DSA-CB-W/TM-60 | 5 | 4 | 0.73 | 0.1 | 0 | 0 | 0.0875 | 0.425 |  |  |  | 0 | 0 | 0.0875 | 0.425 | 0.5125 | DSA-CB-W/TM-60 | 0 | 0 | 17.07317 | 82.92683
| 300 | 240 | 43.8 | 6 | 6.61875 | 6.61875 | 6.86875 | 6.86875