## Frodo csv
Reaction number | W | DMA | Thionite | Acid | Co | Ni | Mn | Fe | Result
DSA-CB-W/TM-1 | 5 | 4 | 0.73 | 0.1 | 0.425 | 0 | 0 | 0
DSA-CB-W/TM-2 | 5 | 4 | 0.73 | 0.1 | 0.375 | 0.025 | 0 | 0
DSA-CB-W/TM-3 | 5 | 4 | 0.73 | 0.1 | 0.325 | 0.075 | 0 | 0
DSA-CB-W/TM-4 | 5 | 4 | 0.73 | 0.1 | 0.275 | 0.125 | 0 | 0
DSA-CB-W/TM-5 | 5 | 4 | 0.73 | 0.1 | 0.225 | 0.175 | 0 | 0
DSA-CB-W/TM-6 | 5 | 4 | 0.73 | 0.1 | 0.175 | 0.225 | 0 | 0
DSA-CB-W/TM-7 | 5 | 4 | 0.73 | 0.1 | 0.125 | 0.275 | 0 | 0
DSA-CB-W/TM-8 | 5 | 4 | 0.73 | 0.1 | 0.075 | 0.325 | 0 | 0
DSA-CB-W/TM-9 | 5 | 4 | 0.73 | 0.1 | 0.025 | 0.375 | 0 | 0
DSA-CB-W/TM-10 | 5 | 4 | 0.73 | 0.1 | 0 | 0.425 | 0 | 0
DSA-CB-W/TM-11 | 5 | 4 | 0.73 | 0.1 | 0.3375 | 0 | 0.0875 | 0
DSA-CB-W/TM-12 | 5 | 4 | 0.73 | 0.1 | 0.3 | 0.0375 | 0.075 | 0
DSA-CB-W/TM-13 | 5 | 4 | 0.73 | 0.1 | 0.2625 | 0.075 | 0.0625 | 0
DSA-CB-W/TM-14 | 5 | 4 | 0.73 | 0.1 | 0.225 | 0.1125 | 0.05 | 0.0125 | W200 | within 4 weeks
DSA-CB-W/TM-15 | 5 | 4 | 0.73 | 0.1 | 0.1875 | 0.15 | 0.0375 | 0.025
DSA-CB-W/TM-16 | 5 | 4 | 0.73 | 0.1 | 0.15 | 0.1875 | 0.025 | 0.0375 | W200 | within 4 weeks
DSA-CB-W/TM-17 | 5 | 4 | 0.73 | 0.1 | 0.1125 | 0.225 | 0.0125 | 0.05 | W200 | within 4 weeks
DSA-CB-W/TM-18 | 5 | 4 | 0.73 | 0.1 | 0.075 | 0.2625 | 0 | 0.0625 | W200
DSA-CB-W/TM-19 | 5 | 4 | 0.73 | 0.1 | 0.0375 | 0.3 | 0 | 0.075 | W200 | within 7 weeks | This is interesting given it is overwhelming majority Ni
DSA-CB-W/TM-20 | 5 | 4 | 0.73 | 0.1 | 0 | 0.3375 | 0 | 0.0875 | W200 | Within 2 months | All Ni!!
DSA-CB-W/TM-21 | 5 | 4 | 0.73 | 0.1 | 0.25 | 0.025 | 0.175 | 0.00625
DSA-CB-W/TM-22 | 5 | 4 | 0.73 | 0.1 | 0.225 | 0.05 | 0.15625 | 0.025
DSA-CB-W/TM-23 | 5 | 4 | 0.73 | 0.1 | 0.2 | 0.075 | 0.1375 | 0.04375
DSA-CB-W/TM-24 | 5 | 4 | 0.73 | 0.1 | 0.175 | 0.1 | 0.11875 | 0.0625 | W200
DSA-CB-W/TM-25 | 5 | 4 | 0.73 | 0.1 | 0.15 | 0.125 | 0.1 | 0.08125 | W200
DSA-CB-W/TM-26 | 5 | 4 | 0.73 | 0.1 | 0.125 | 0.15 | 0.08125 | 0.1 | W200
DSA-CB-W/TM-27 | 5 | 4 | 0.73 | 0.1 | 0.1 | 0.175 | 0.0625 | 0.11875
DSA-CB-W/TM-28 | 5 | 4 | 0.73 | 0.1 | 0.075 | 0.2 | 0.04375 | 0.1375
DSA-CB-W/TM-29 | 5 | 4 | 0.73 | 0.1 | 0.05 | 0.225 | 0.025 | 0.15625
DSA-CB-W/TM-30 | 5 | 4 | 0.73 | 0.1 | 0.025 | 0.25 | 0.00625 | 0.175
DSA-CB-W/TM-31 | 5 | 4 | 0.73 | 0.1 | 0.1625 | 0.05 | 0.2625 | 0
DSA-CB-W/TM-32 | 5 | 4 | 0.73 | 0.1 | 0.15 | 0.0625 | 0.23125 | 0.0125 | W200 | within 4 weeks
DSA-CB-W/TM-33 | 5 | 4 | 0.73 | 0.1 | 0.1375 | 0.075 | 0.2 | 0.04375
DSA-CB-W/TM-34 | 5 | 4 | 0.73 | 0.1 | 0.125 | 0.0875 | 0.16875 | 0.075 | W200
DSA-CB-W/TM-35 | 5 | 4 | 0.73 | 0.1 | 0.1125 | 0.1 | 0.1375 | 0.10625
DSA-CB-W/TM-36 | 5 | 4 | 0.73 | 0.1 | 0.1 | 0.1125 | 0.10625 | 0.1375 | W200 | After 7 weeks+
DSA-CB-W/TM-37 | 5 | 4 | 0.73 | 0.1 | 0.0875 | 0.125 | 0.075 | 0.16875
DSA-CB-W/TM-38 | 5 | 4 | 0.73 | 0.1 | 0.075 | 0.1375 | 0.04375 | 0.2
DSA-CB-W/TM-39 | 5 | 4 | 0.73 | 0.1 | 0.0625 | 0.15 | 0.0125 | 0.23125
DSA-CB-W/TM-40 | 5 | 4 | 0.73 | 0.1 | 0.05 | 0.1625 | 0 | 0.2625
DSA-CB-W/TM-41 | 5 | 4 | 0.73 | 0.1 | 0.075 | 0.01875 | 0.35 | 0.0125 | W200 | within 4 weeks
DSA-CB-W/TM-42 | 5 | 4 | 0.73 | 0.1 | 0.06875 | 0.025 | 0.3125 | 0.05
DSA-CB-W/TM-43 | 5 | 4 | 0.73 | 0.1 | 0.0625 | 0.03125 | 0.275 | 0.0875 | W200 | within 4 weeks
DSA-CB-W/TM-44 | 5 | 4 | 0.73 | 0.1 | 0.05625 | 0.0375 | 0.2375 | 0.125
DSA-CB-W/TM-45 | 5 | 4 | 0.73 | 0.1 | 0.05 | 0.04375 | 0.2 | 0.1625
DSA-CB-W/TM-46 | 5 | 4 | 0.73 | 0.1 | 0.04375 | 0.05 | 0.1625 | 0.2
DSA-CB-W/TM-47 | 5 | 4 | 0.73 | 0.1 | 0.0375 | 0.05625 | 0.125 | 0.2375
DSA-CB-W/TM-48 | 5 | 4 | 0.73 | 0.1 | 0.03125 | 0.0625 | 0.0875 | 0.275
DSA-CB-W/TM-49 | 5 | 4 | 0.73 | 0.1 | 0.025 | 0.06875 | 0.05 | 0.3125
DSA-CB-W/TM-50 | 5 | 4 | 0.73 | 0.1 | 0.01875 | 0.075 | 0.0125 | 0.35
DSA-CB-W/TM-51 | 5 | 4 | 0.73 | 0.1 | 0 | 0 | 0.425 | 0.0875
DSA-CB-W/TM-52 | 5 | 4 | 0.73 | 0.1 | 0 | 0 | 0.3875 | 0.125
DSA-CB-W/TM-53 | 5 | 4 | 0.73 | 0.1 | 0 | 0 | 0.35 | 0.1625
DSA-CB-W/TM-54 | 5 | 4 | 0.73 | 0.1 | 0 | 0 | 0.3125 | 0.2
DSA-CB-W/TM-55 | 5 | 4 | 0.73 | 0.1 | 0 | 0 | 0.275 | 0.2375
DSA-CB-W/TM-56 | 5 | 4 | 0.73 | 0.1 | 0 | 0 | 0.2375 | 0.275
DSA-CB-W/TM-57 | 5 | 4 | 0.73 | 0.1 | 0 | 0 | 0.2 | 0.3125
DSA-CB-W/TM-58 | 5 | 4 | 0.73 | 0.1 | 0 | 0 | 0.1625 | 0.35
DSA-CB-W/TM-59 | 5 | 4 | 0.73 | 0.1 | 0 | 0 | 0.125 | 0.3875
DSA-CB-W/TM-60 | 5 | 4 | 0.73 | 0.1 | 0 | 0 | 0.0875 | 0.425
| 300 | 240 | 43.8 | 6 | 6.61875 | 6.61875 | 6.86875 | 6.86875